## Legend
Materials Research.
DOI: https://doi.org/10.1590/1980-5373-MR-2026-0059
Supplementary Material to “Novel Techniques in Phase Transformation Characterization in Superduplex Stainless Steel UNS S39274”

## LUT-700
Table S1 - LUT-700.
R | G | B | Frequency | %
68 | 248 | 158 | 36 | 0.014
68 | 248 | 188 | 11324 | 4.53
158 | 248 | 68 | 117 | 0.047
158 | 248 | 98 | 8094 | 3.238
218 | 38 | 8 | 41 | 0.016
248 | 248 | 8 | 19715 | 7.886
8 | 218 | 248 | 10793 | 4.317
248 | 128 | 8 | 10852 | 4.341
158 | 8 | 8 | 130 | 0.052
8 | 98 | 248 | 3382 | 1.353
248 | 8 | 8 | 3852 | 1.541
8 | 248 | 218 | 79 | 0.032
8 | 248 | 248 | 16938 | 6.775
248 | 158 | 8 | 5648 | 2.259
98 | 248 | 128 | 5737 | 2.295
98 | 248 | 158 | 7665 | 3.066
8 | 128 | 248 | 4922 | 1.969
188 | 248 | 38 | 197 | 0.079
188 | 248 | 68 | 15956 | 6.382
248 | 38 | 8 | 5913 | 2.365
38 | 218 | 218 | 22 | 0.009
188 | 8 | 8 | 1020 | 0.408
218 | 218 | 8 | 2 | 0
218 | 218 | 38 | 62 | 0.025
248 | 188 | 8 | 13028 | 5.211
8 | 158 | 248 | 5218 | 2.087
248 | 68 | 8 | 7706 | 3.082
8 | 38 | 248 | 410 | 0.164
38 | 248 | 188 | 93 | 0.037
38 | 248 | 218 | 12008 | 4.803
128 | 248 | 98 | 16871 | 6.748
128 | 248 | 128 | 10467 | 4.187
218 | 248 | 8 | 72 | 0.029
218 | 248 | 38 | 14719 | 5.888
128 | 8 | 8 | 190 | 0.076
218 | 8 | 8 | 1201 | 0.48
248 | 218 | 8 | 14047 | 5.619
8 | 188 | 248 | 10978 | 4.391
248 | 98 | 8 | 8984 | 3.594
8 | 68 | 248 | 1511 | 0.604